## Sheet1
Systems | Tm of MD (K) | delta_r_Me | delta_l | VEC | delta_chi_A | ρ
(Hf0.25V0.25Ta0.25Mo0.25)B2 | 3000 | 6.50114 | 2.875393 | 5 | 10.31728 | 8.92
(Ti0.25Hf0.25V0.25Ta0.25)B2 | 3200 | 6.038159 | 2.963385 | 4.5 | 9.744218 | 8.21
(Hf0.25Nb0.25Ta0.25Mo0.25)B2 | 3100 | 4.900621 | 1.384779 | 5 | 8.64662 | 9.34
(Hf0.25V0.25Nb0.25Mo0.25)B2 | 3000 | 6.50114 | 2.898918 | 5 | 10.10981 | 7.5875
(Ti0.25Nb0.25Ta0.25Mo0.25)B2 | 3300 | 2.215614 | 1.134671 | 5 | 3.388155 | 7.6825
(Ti0.25V0.25Nb0.25Mo0.25)B2 | 3000 | 3.756235 | 2.09326 | 5 | 3.979868 | 5.93
(V0.25Nb0.25Ta0.25Mo0.25)B2 | 2900 | 3.588165 | 2.278023 | 5.25 | 4.903608 | 7.8375
(Ti0.25Zr0.25Hf0.25Ta0.25)B2 | 3500 | 4.260917 | 2.431932 | 4.25 | 6.435846 | 8.44
(Ti0.25Zr0.25V0.25Mo0.25)B2 | 2900 | 6.774787 | 3.386772 | 4.75 | 5.668595 | 5.74
(Hf0.25Ta0.25Cr0.25Mo0.25)B2 | 2700 | 7.86519 | 3.199172 | 5.25 | 12.7569 | 8.9725
(Hf0.25Nb0.25Cr0.25Mo0.25)B2 | 2700 | 7.86519 | 3.224123 | 5.25 | 12.33112 | 7.64
(Ti0.25Zr0.25Ta0.25Mo0.25)B2 | 3100 | 5.123564 | 2.413267 | 4.75 | 4.182112 | 7.4925
(Ti0.25Zr0.25Hf0.25Nb0.25)B2 | 3500 | 4.260917 | 2.408376 | 4.25 | 7.327034 | 7.1075
(Ti0.25Zr0.25Hf0.25Mo0.25)B2 | 3400 | 5.770939 | 2.633215 | 4.5 | 8.480217 | 7.2425
(Ti0.25Zr0.25Nb0.25Ta0.25)B2 | 3300 | 3.961206 | 2.277271 | 4.5 | 2.562246 | 7.3575
(Hf0.25Ta0.25Cr0.25W0.25)B2 | 2600 | 7.86519 | 3.197169 | 5.25 | 12.7569 | 10.3275
(Ti0.25Cr0.25Mo0.25W0.25)B2 | 2700 | 4.889152 | 2.068123 | 5.5 | 6.571204 | 7.4725
(V0.25Cr0.25Mo0.25W0.25)B2 | 2600 | 3.353846 | 2.35109 | 5.75 | 4.802921 | 7.6275
(Ti0.25Ta0.25Cr0.25W0.25)B2 | 2900 | 5.41634 | 2.375407 | 5.25 | 8.176258 | 8.67
(Ti0.25V0.25Cr0.25W0.25)B2 | 2750 | 5.083353 | 2.111818 | 5.25 | 6.505819 | 6.9175
(Ti0.25Nb0.25Cr0.25W0.25)B2 | 2800 | 5.41634 | 2.444171 | 5.25 | 7.088447 | 7.3375
(V0.25Nb0.25Cr0.25W0.25)B2 | 2600 | 4.833384 | 2.799462 | 5.5 | 5.857505 | 7.4925
(Zr0.25Cr0.25Ta0.25Mo0.25)B2 | 2600 | 8.101567 | 3.620648 | 5.25 | 9.10896 | 7.7
(Ti0.25Hf0.25Ta0.25Cr0.25)B2 | 2750 | 7.633084 | 3.261346 | 4.75 | 12.67759 | 8.2625
(Ti0.25Hf0.25V0.25Cr0.25)B2 | 2900 | 8.43602 | 3.496337 | 4.75 | 12.78975 | 6.51
(Ti0.25Zr0.25Hf0.25V0.25)B2 | 3200 | 7.039571 | 3.749863 | 4.25 | 9.836524 | 6.6875
(Ti0.25V0.25Nb0.25Ta0.25)B2 | 3200 | 3.738968 | 2.310476 | 4.75 | 5.009699 | 7.1275
(Ti0.25Zr0.25Nb0.25Mo0.25)B2 | 3200 | 5.123564 | 2.414412 | 4.75 | 3.876937 | 6.16
(Ti0.25Zr0.25V0.25Nb0.25)B2 | 3500 | 6.270924 | 3.444258 | 4.5 | 5.424489 | 5.605
(Ti0.25Zr0.25V0.25Ta0.25)B2 | 3400 | 6.270924 | 3.425877 | 4.5 | 5.908252 | 6.9375
(Zr0.25Nb0.25Ta0.25Mo0.25)B2 | 2750 | 5.162824 | 1.919814 | 5 | 4.286766 | 8.0675
(Ti0.2V0.2Nb0.2Ta0.2Cr0.2)B2 | 3000 | 5.532302 | 2.721886 | 5 | 7.755424 | 6.766
(Ti0.2Zr0.2Hf0.2Nb0.2Mo0.2)B2 | 3300 | 5.382525 | 2.361533 | 4.6 | 7.842478 | 7.152
(Ti0.2Zr0.2Nb0.2Ta0.2Mo0.2)B2 | 3250 | 4.62693 | 2.159865 | 4.8 | 3.839691 | 7.352
(Ti0.2Hf0.2Nb0.2Ta0.2Mo0.2)B2 | 3000 | 4.388321 | 1.704534 | 4.8 | 7.763102 | 8.37
(Ti0.2Hf0.2V0.2Nb0.2Ta0.2)B2 | 3300 | 5.406109 | 2.719619 | 4.6 | 8.804982 | 7.926
(Ti0.2Zr0.2V0.2Nb0.2Ta0.2)B2 | 3300 | 5.618352 | 3.098214 | 4.6 | 5.295048 | 6.908
(Ti0.2Zr0.2Hf0.2Nb0.2W0.2)B2 | 3000 | 5.382525 | 2.331633 | 4.6 | 7.842478 | 8.236
(Zr0.2Hf0.2Nb0.2Ta0.2W0.2)B2 | 3000 | 5.448751 | 1.809368 | 4.8 | 7.798418 | 9.762
(Ti0.2Zr0.2Hf0.2Ta0.2W0.2)B2 | 3150 | 5.382525 | 2.342048 | 4.6 | 7.579745 | 9.302
(Ti0.2Zr0.2Hf0.2Mo0.2W0.2)B2 | 2750 | 6.194472 | 2.468569 | 4.8 | 8.460676 | 8.344
(Ti0.2Ta0.2Cr0.2Mo0.2W0.2)B2 | 2800 | 4.859882 | 2.168466 | 5.4 | 7.308186 | 8.402
(Ti0.2Zr0.2Hf0.2Ta0.2Mo0.2)B2 | 3250 | 5.382525 | 2.371061 | 4.6 | 7.579745 | 8.218
(Ti0.2Zr0.2Hf0.2V0.2Ta0.2)B2 | 3400 | 6.420338 | 3.35486 | 4.4 | 8.810679 | 7.774
(Ti0.2Zr0.2Hf0.2Ta0.2Nb0.2)B2 | 3450 | 4.266744 | 2.196266 | 4.4 | 6.566576 | 8.11
(Ti0.2Hf0.2V0.2Cr0.2W0.2)B2 | 2800 | 7.624799 | 3.195332 | 5 | 11.43014 | 7.758
(Ti0.2V0.2Ta0.2Cr0.2W0.2)B2 | 3000 | 5.183316 | 2.44497 | 5.2 | 7.488545 | 7.958
(Ti0.2Mo0.2V0.2Cr0.2W0.2)B2 | 2800 | 4.57069 | 2.135911 | 5.4 | 5.932959 | 7
(Ti0.2Hf0.2V0.2Nb0.2Cr0.2)B2 | 3000 | 7.586332 | 3.362034 | 4.8 | 11.4853 | 6.566
(Ti0.2Hf0.2V0.2Ta0.2Cr0.2)B2 | 3000 | 7.586332 | 3.325774 | 4.8 | 11.86255 | 7.632
(Hf0.2V0.2Mo0.2Ta0.2Cr0.2)B2 | 2600 | 7.566975 | 3.33557 | 5.2 | 11.74326 | 8.2
(Zr0.2V0.2Mo0.2Ta0.2Cr0.2)B2 | 2600 | 7.793481 | 3.733843 | 5.2 | 8.381655 | 7.182
(Zr0.2Hf0.2Nb0.2Cr0.2Mo0.2)B2 | 2750 | 8.294049 | 3.500556 | 5 | 11.56636 | 7.318
(Zr0.2Hf0.2Ta0.2Cr0.2Mo0.2)B2 | 2800 | 8.294049 | 3.497596 | 5 | 11.80677 | 8.384
(Zr0.2Hf0.2V0.2Nb0.2Mo0.2)B2 | 3000 | 7.074676 | 3.218852 | 4.8 | 9.376851 | 7.276
(Zr0.2Hf0.2V0.2Ta0.2Mo0.2)B2 | 2700 | 7.074676 | 3.217912 | 4.8 | 9.441267 | 8.342
(Hf0.2Nb0.2Ta0.2Cr0.2Mo0.2)B2 | 2500 | 7.055111 | 2.916524 | 5.2 | 11.40289 | 8.536
(Hf0.2V0.2Nb0.2Ta0.2Mo0.2)B2 | 2800 | 5.817525 | 2.617906 | 5 | 9.237032 | 8.494
(Ti0.2Hf0.2V0.2Nb0.2Mo0.2)B2 | 3250 | 5.83564 | 2.677293 | 4.8 | 9.06589 | 6.968
(Ti1/6Hf1/6V1/6Nb1/6Ta1/6Mo1/6)B2 | 3000 | 5.32726 | 2.487085 | 4.833333 | 8.434425 | 7.826667
(Ti1/6Zr1/6Hf1/6V1/6Ta1/6Mo1/6)B2 | 3100 | 6.464422 | 3.093066 | 4.666667 | 8.612899 | 7.7
(Zr1/6Hf1/6V1/6Nb1/6Ta1/6W1/6)B2 | 2800 | 6.482601 | 2.923858 | 4.833333 | 8.661134 | 8.986667
(Ti1/6Zr1/6Hf1/6Nb1/6Ta1/6Mo1/6)B2 | 3300 | 5.046364 | 2.167266 | 4.666667 | 7.169677 | 7.98
(Ti1/6Zr1/6Hf1/6Nb1/6Ta1/6W1/6)B2 | 3400 | 5.046364 | 2.141567 | 4.666667 | 7.169677 | 8.883333
(Ti1/6Zr1/6Hf1/6Nb1/6Mo1/6W1/6)B2 | 3000 | 5.715999 | 2.253537 | 4.833333 | 7.796323 | 8.085
(Ti1/6Zr1/6Hf1/6Ta1/6Mo1/6W1/6)B2 | 2900 | 5.715999 | 2.256615 | 4.833333 | 7.76195 | 8.973333
(Ti1/6Zr1/6Hf1/6Nb1/6Ta1/6Cr1/6)B2 | 3000 | 7.173927 | 3.306719 | 4.666667 | 10.58197 | 7.645
(Hf1/6Nb1/6Ta1/6Cr1/6Mo1/6W1/6)B2 | 2700 | 6.585275 | 2.664585 | 5.333333 | 10.46728 | 9.238333
(Zr1/6Hf1/6Nb1/6Ta1/6Cr1/6W1/6)B2 | 2700 | 7.57553 | 3.183141 | 5 | 10.76579 | 9.021667
(Ti1/6Zr1/6V1/6Ta1/6Cr1/6W1/6)B2 | 2800 | 7.218283 | 3.429792 | 5 | 8.006593 | 7.636667
(Ti1/6Hf1/6Nb1/6Ta1/6Cr1/6Mo1/6)B2 | 2900 | 6.475021 | 2.736814 | 5 | 10.46441 | 7.861667
(Ti1/6Hf1/6V1/6Nb1/6Cr1/6Mo1/6)B2 | 3000 | 7.027156 | 3.083717 | 5 | 10.4935 | 6.693333
(Ti1/6Zr1/6Hf1/6V1/6Nb1/6Cr1/6)B2 | 3100 | 8.090467 | 3.817355 | 4.666667 | 10.98044 | 6.476667
(Ti1/6Zr1/6Nb1/6Ta1/6Cr1/6Mo1/6)B2 | 2800 | 6.653515 | 3.071189 | 5 | 7.726877 | 7.013333
(Ti1/6Zr1/6V1/6Nb1/6Cr1/6Mo1/6)B2 | 2900 | 7.218283 | 3.448951 | 5 | 7.376938 | 5.845
(Ti1/6Zr1/6V1/6Nb1/6Ta1/6Mo1/6)B2 | 3000 | 5.528427 | 2.840011 | 4.833333 | 5.176078 | 6.978333
(Ti1/6Zr1/6V1/6Ta1/6Cr1/6Mo1/6)B2 | 2900 | 7.218283 | 3.42469 | 5 | 8.006593 | 6.733333
(Ti1/6Hf1/6V1/6Nb1/6W1/6Cr1/6)B2 | 2750 | 7.027156 | 3.091584 | 5 | 10.4935 | 7.596667
(Ti1/6Zr1/6Hf1/6V1/6W1/6Cr1/6)B2 | 2800 | 8.330888 | 3.768957 | 4.833333 | 11.02393 | 7.47
(Hf1/6V1/6Nb1/6W1/6Cr1/6Mo1/6)B2 | 2650 | 6.950081 | 3.087065 | 5.333333 | 10.27522 | 8.07
(Ti1/6V1/6Nb1/6W1/6Cr1/6Mo1/6)B2 | 2700 | 4.730867 | 2.371286 | 5.333333 | 5.918652 | 6.965
(Ti1/7Zr1/7Hf1/7V1/7Nb1/7Ta1/7Mo1/7)B2 | 3250 | 6.004185 | 2.872059 | 4.714286 | 8.014514 | 7.57
(Ti1/7Zr1/7Hf1/7V1/7Nb1/7Ta1/7W1/7)B2 | 3200 | 6.004185 | 2.862771 | 4.714286 | 8.014514 | 8.344286
(Ti1/7Zr1/7Hf1/7Ta1/7Nb1/7Mo1/7W1/7)B2 | 3200 | 5.33252 | 2.089155 | 4.857143 | 7.275792 | 8.661429
(Ti1/7Zr1/7Hf1/7Nb1/7Ta1/7Cr1/7Mo1/7)B2 | 3000 | 7.010827 | 3.086218 | 4.857143 | 9.983461 | 7.6
(Ti1/7Zr1/7V1/7Nb1/7Ta1/7Cr1/7W1/7)B2 | 2950 | 6.718631 | 3.256012 | 5 | 7.498652 | 7.515714
(Zr1/7Hf1/7V1/7Nb1/7Ta1/7Cr1/7W1/7)B2 | 2700 | 7.701173 | 3.496739 | 5 | 10.40887 | 8.462857
(Ti1/7Zr1/7Hf1/7V1/7Nb1/7Ta1/7Cr1/7)B2 | 2850 | 7.488297 | 3.554907 | 4.714286 | 10.37866 | 7.282857
(Ti1/7W1/7Hf1/7V1/7Nb1/7Cr1/7Mo1/7)B2 | 2950 | 6.573323 | 2.870874 | 5.142857 | 9.720724 | 7.558571
(Ti0.125Zr0.125Hf0.125V0.125Nb0.125Ta0.125Cr0.125Mo0.125)B2 | 2800 | 7.210039 | 3.327972 | 4.875 | 9.791674 | 7.28875
(Ti0.125Zr0.125Hf0.125Nb0.125Ta0.125V0.125Cr0.125W0.125)B2 | 2900 | 7.210039 | 3.325925 | 4.875 | 9.791674 | 7.96625
(Ti0.125Zr0.125Hf0.125Nb0.125Ta0.125V0.125Mo0.125W0.125)B2 | 3050 | 5.958436 | 2.702045 | 4.875 | 7.784787 | 8.2175
(Ti0.125Zr0.125Hf0.125Nb0.125Ta0.125Cr0.125Mo0.125W0.125)B2 | 2900 | 6.812449 | 2.898025 | 5 | 9.462601 | 8.24375
(Ti0.125Zr0.125Hf0.125Ta0.125V0.125Cr0.125Mo0.125W0.125)B2 | 2500 | 7.365696 | 3.29398 | 5 | 9.849724 | 8.03375
(Ti0.125Zr0.125Nb0.125Ta0.125V0.125Cr0.125Mo0.125W0.125)B2 | 2650 | 6.369318 | 3.045828 | 5.125 | 7.025363 | 7.4925
(Zr0.125Hf0.125Nb0.125Ta0.125V0.125Cr0.125Mo0.125W0.125)B2 | 2650 | 7.351075 | 3.277003 | 5.125 | 9.782117 | 8.32125
(Ti1/9Zr1/9Hf1/9Nb1/9Ta1/9V1/9Cr1/9Mo1/9W1/9)B2 | 2900 | 6.947427 | 3.13795 | 5 | 9.290721 | 7.895556
(Hf0.1V0.5W0.2Ta0.2)B2 | 2400 | 5.6051 | 2.9334 | 5.1 | 8.2175 | 8.641
(Ti0.5Hf0.3V0.1W0.1)B2 | 3200 | 5.3977 | 2.6331 | 4.3 | 9.3992 | 7.367
(W0.2Cr0.1Nb0.3Mo0.4)B2 | 2600 | 3.6281 | 1.7825 | 5.7 | 4.4712 | 8.051
(W0.6Cr0.2Nb0.1Ta0.1)B2 | 2600 | 4.1793 | 2.2306 | 5.8 | 6.1049 | 10.605
(W0.3Cr0.1Ta0.2Mo0.4)B2 | 2600 | 3.3526 | 1.6588 | 5.8 | 5.5382 | 9.713
(Zr0.4Hf0.4V0.1W0.1)B2 | 3000 | 5.99 | 2.7572 | 4.3 | 9.8258 | 8.646
(Zr0.1Hf0.6W0.2Mo0.1)B2 | 3000 | 6.0322 | 1.8197 | 4.6 | 11.0067 | 10.558
(Zr0.2W0.3Nb0.2Ta0.3)B2 | 3000 | 4.9817 | 1.7769 | 5.1 | 4.3964 | 10.025
(Zr0.1W0.5V0.2Mo0.2)B2 | 2400 | 4.9395 | 2.4675 | 5.6 | 3.7093 | 9.466
(Hf0.4V0.2W0.2Cr0.1Mo0.1)B2 | 2700 | 8.2323 | 3.4137 | 5 | 13.3143 | 9.285
(Mo0.1Nb0.2Ta0.3Cr0.1W0.3)B2 | 2600 | 3.9274 | 1.8357 | 5.5 | 6.2013 | 10.084
(Nb0.1V0.2Cr0.2Mo0.4W0.1)B2 | 2800 | 3.8662 | 2.4341 | 5.7 | 5.0351 | 6.972
(Ti0.2Hf0.2V0.3W0.2Mo0.1)B2 | 3000 | 6.3852 | 2.8278 | 4.9 | 9.5488 | 7.938
(Ti0.1W0.2Nb0.3Ta0.3Cr0.1)B2 | 2850 | 4.0011 | 1.9389 | 5.2 | 6.2489 | 9.204
(Ti0.3Zr0.2W0.1V0.1Nb0.3)B2 | 2950 | 5.1451 | 2.7789 | 4.6 | 4.288 | 6.376
(W0.4Hf0.2Nb0.1Cr0.1Mo0.2)B2 | 2600 | 6.4287 | 2.3219 | 5.5 | 10.0386 | 10.001
(W0.2Hf0.2Ta0.3Cr0.2Mo0.1)B2 | 2750 | 7.1258 | 2.8808 | 5.3 | 11.5962 | 10.207
(W0.2Zr0.2V0.1Nb0.1Mo0.4)B2 | 2800 | 6.0889 | 2.5828 | 5.4 | 4.5644 | 7.878
(Zr0.4W0.2Mo0.2Ta0.1Cr0.1)B2 | 2600 | 7.7384 | 3.1869 | 5.1 | 7.38 | 8.172
(Zr0.1W0.2Nb0.4Ta0.1Hf0.2)B2 | 3000 | 5.0556 | 1.5646 | 4.9 | 7.9441 | 9.305
(Zr0.3W0.2V0.3Nb0.1Ta0.1)B2 | 2750 | 7.2612 | 3.6185 | 4.9 | 6.1878 | 7.783
(W0.1Zr0.1Hf0.3Ta0.1Cr0.2Mo0.2)B2 | 2700 | 8.4016 | 3.3735 | 5.1 | 12.921 | 8.956
(W0.1Zr0.1Hf0.3Nb0.1Cr0.3Mo0.1)B2 | 2650 | 9.1562 | 3.8109 | 5.1 | 13.745 | 8.222
(Ti1/6Zr1/6Hf1/6V1/6Nb1/6Ta1/6)B2 | 3300 | 5.94 | 3.0667 | 4.5 | 8.171149 | 7.61
(Zr0.8W0.1V0.05Nb0.05)B2 | 3100 | 5.4007 | 2.409 | 4.3 | 4.6614 | 6.694
(Ti0.2Zr0.2Nb0.2Ta0.2W0.2)B2 | 3200 | 4.62693 | 2.135865 | 4.8 | 3.839691 | 8.436
(Zr0.25Hf0.25Nb0.25Mo0.25)B2 | 3150 | 5.867565 | 1.987082 | 4.75 | 8.718897 | 7.8175
(Ti0.2Zr0.2Hf0.2Ta0.2Cr0.2)B2 | 2900 | 7.821511 | 3.614729 | 4.6 | 11.58723 | 7.816
(Zr0.25Hf0.25Ta0.25V0.25)B2 | 3000 | 7.104482 | 3.513327 | 4.5 | 9.810859 | 8.595
(Ti0.25Zr0.25W0.25V0.25)B2 | 2900 | 6.774787 | 3.386053 | 4.75 | 5.668595 | 7.095
(Ti0.2Zr0.2V0.2Ta0.2Cr0.2)B2 | 2950 | 7.787083 | 3.745048 | 4.8 | 8.766339 | 6.614
(Zr0.25Hf0.25Mo0.25W0.25)B2 | 2800 | 6.871756 | 2.255504 | 5 | 9.458307 | 9.3075
(Ti1/6V1/6Nb1/6Ta1/6Cr1/6W1/6)B2 | 2850 | 5.067571 | 2.552107 | 5.166667 | 7.076184 | 7.763333
(W0.25V0.25Nb0.25Ta0.25)B2 | 2700 | 3.588165 | 2.283985 | 5.25 | 4.903608 | 9.1925
(Ti0.4Hf0.15W0.3Cr0.15)B2 | 3000 | 6.3483 | 2.4943 | 4.9 | 9.8557 | 8.087
(Ti0.2V0.2Nb0.2Cr0.2W0.2)B2 | 2900 | 5.183316 | 2.511608 | 5.2 | 6.451613 | 6.892
(Ti1/6Zr1/6Hf1/6Ta1/6Cr1/6Mo1/6)B2 | 2800 | 7.567767 | 3.321388 | 4.833333 | 10.79057 | 7.735
(Ti0.2Zr0.2W0.2V0.2Cr0.2)B2 | 2800 | 7.846296 | 3.650427 | 5 | 7.851177 | 6.74
(Ti0.125Hf0.125Nb0.125Ta0.125V0.125Cr0.125Mo0.125W0.125)B2 | 2700 | 6.206131 | 2.759761 | 5.125 | 9.451982 | 8.12875
(Zr0.1Hf0.6W0.2Cr0.1)B2 | 3000 | 7.4199 | 2.8462 | 4.6 | 13.3818 | 10.357
(Hf0.25Nb0.25Ta0.25Cr0.25)B2 | 2650 | 7.620868 | 3.249543 | 5 | 12.63609 | 8.8375
(Ti1/6V1/6Ta1/6Cr1/6Mo1/6W1/6)B2 | 2800 | 4.730867 | 2.318064 | 5.333333 | 6.839917 | 7.853333
(Ti0.125Zr0.125Hf0.125Nb0.125V0.125Cr0.125Mo0.125W0.125)B2 | 2850 | 7.365696 | 3.30646 | 5 | 9.591521 | 7.3675
(Hf0.25V0.25Nb0.25Cr0.25)B2 | 2800 | 8.382529 | 3.752444 | 5 | 12.61199 | 7.085
(Zr0.3W0.2V0.3Ta0.1Cr0.1)B2 | 2800 | 8.1754 | 3.9848 | 5 | 7.6517 | 7.636
(W1/6Zr1/6Hf1/6V1/6Nb1/6Mo1/6)B2 | 3000 | 6.880353 | 2.975275 | 5 | 8.816041 | 8.188333
(W0.2Zr0.2Hf0.2V0.2Mo0.2)B2 | 2800 | 7.535124 | 3.254525 | 5 | 9.662811 | 8.468
(Ti1/7Zr1/7Hf1/7V1/7W1/7Cr1/7Mo1/7)B2 | 2800 | 7.869851 | 3.489029 | 5 | 10.23222 | 7.45
(Ti0.1Zr0.2W0.3Nb0.3Cr0.1)B2 | 2800 | 6.3732 | 2.791 | 5.1 | 6.2928 | 8.049
(Hf0.2V0.2Nb0.2Cr0.2Mo0.2)B2 | 2700 | 7.566975 | 3.367815 | 5.2 | 11.26576 | 7.134
(Zr0.2W0.2V0.1Nb0.1Cr0.4)B2 | 2600 | 8.6331 | 4.0233 | 5.4 | 8.4739 | 7.074
(W0.15Hf0.15V0.2Ta0.15Cr0.2Mo0.15)B2 | 2800 | 6.9998 | 3.1461 | 5.35 | 10.6306 | 8.584
(W1/7Hf1/7V1/7Nb1/7Ta1/7Cr1/7Mo1/7)B2 | 2700 | 6.527129 | 2.927399 | 5.285714 | 9.97308 | 8.648571