## Sheet1
Systems | Tm of MD (K) | delta_r_Me | delta_l | VEC | delta_chi_A | ρ
(Hf0.2​Nb0.2​Ta0.2​Ti0.2​Zr0.2​)C | 3870.4 | 0.0427 | 0.0295 | 4.2 | 0.1183 | 9.348
(Cr0.2​Hf0.2​Ta0.2​Ti0.2​Zr0.2​)C | 3526.4 | 0.0782 | 0.0459 | 4.3 | 0.1344 | 9.12
(Hf0.2​Ta0.2​Ti0.2​W0.2​Zr0.2​)C | 3704.4 | 0.0538 | 0.0405 | 4.3 | 0.3883 | 11.214
(Hf0.2​Mo0.2​Ta0.2​Ti0.2​Zr0.2​)C | 3668.4 | 0.0538 | 0.0375 | 4.3 | 0.3112 | 9.564
(Hf0.2​Mo0.2​Ti0.2​W0.2​Zr0.2​)C | 3448.4 | 0.0619 | 0.0448 | 4.4 | 0.4387 | 10.094
(Cr0.2Mo0.2Ta0.2V0.2W0.2)C | 3045 | 0.0436 | 0.027 | 4.8 | 0.3354 | 10.6
(Hf0.25Ta0.25Zr0.25Nb0.25)C | 4003 | 0.0443 | 0.0229 | 4.25 | 0.1232 | 10.4525
(Ti0.125Zr0.125Hf0.125V0.125Nb0.125Ta0.125Mo0.125W0.125)C | 3532.625 | 0.0596 | 0.0415 | 4.4375 | 0.3572 | 9.82
(Ti0.125Zr0.125Hf0.125V0.125Nb0.125Ta0.125Cr0.125Mo0.125)C | 3421.375 | 0.0721 | 0.0443 | 4.4375 | 0.2484 | 8.5112
(Ti0.125Zr0.125Hf0.125V0.125Nb0.125Ta0.125Cr0.125W0.125)C | 3443.875 | 0.0721 | 0.0454 | 4.4375 | 0.3076 | 9.5425
(Zr0.25Nb0.25Ti0.25V0.25)C | 3504.75 | 0.0627 | 0.0448 | 4.25 | 0.1172 | 6.3125
(Ti0.2Zr0.2Nb0.2Ta0.2Mo0.2)C | 3612.4 | 0.0463 | 0.0333 | 4.4 | 0.2817 | 8.576
(Zr0.25Ta0.25Nb0.25Ti0.25)C | 3797.25 | 0.0396 | 0.0297 | 4.25 | 0.1003 | 8.495
(Ti0.20Zr0.21Nb0.21Hf0.18Ta0.17W0.03)C | 3831.1 | 0.0446 | 0.0316 | 4.22 | 0.1939 | 9.3178
(Mo0.2Nb0.2Ta0.2V0.2W0.2)C | 3389 | 0.0328 | 0.0293 | 4.7 | 0.3434 | 10.828
(Hf0.2Ta0.2Nb0.2Ti0.2V0.2)C | 3704.4 | 0.0541 | 0.0362 | 4.3 | 0.1162 | 9.156
(Hf0.2Ti0.2V0.2Zr0.2)C | 3677 | 0.2371 | 0.2304 | 4.1111 | 0.2877 | 6.038
(Hf0.2Nb0.2Ti0.2Zr0.2)C | 3755 | 0.2286 | 0.2265 | 4.1111 | 0.2829 | 6.448
(Hf0.2Ta0.2Ti0.2Zr0.2)C | 3924 | 0.2286 | 0.2265 | 4.1111 | 0.2701 | 7.784
(Nb0.2Ti0.2V0.2Zr0.2)C | 3781 | 0.2343 | 0.2291 | 4.2222 | 0.2922 | 5.05
(Ta0.2Ti0.2V0.2Zr0.2)C | 3951 | 0.2343 | 0.2291 | 4.2222 | 0.2854 | 6.386
(Nb0.2Ta0.2Ti0.2Zr0.2)C | 4029 | 0.228 | 0.2261 | 4.2222 | 0.2817 | 6.796
(Hf0.2Nb0.2Ti0.2V0.2)C | 3934 | 0.2336 | 0.2281 | 4.2222 | 0.2952 | 6.256
(Hf0.2Ta0.2Ti0.2V0.2)C | 4103 | 0.2336 | 0.228 | 4.2222 | 0.288 | 7.592
(Hf0.2Nb0.2Ta0.2Ti0.2)C | 4181 | 0.2274 | 0.2253 | 4.2222 | 0.2841 | 8.002
(Hf0.2Nb0.2V0.2Zr0.2)C | 3915 | 0.2373 | 0.2296 | 4.2222 | 0.2947 | 6.616
(Hf0.2Ta0.2V0.2Zr0.2)C | 4085 | 0.2373 | 0.2296 | 4.2222 | 0.284 | 7.952
(Hf0.2Nb0.2Ta0.2Zr0.2)C | 4163 | 0.229 | 0.2251 | 4.2222 | 0.2789 | 8.362
(Nb0.2Ta0.2Ti0.2V0.2)C | 4208 | 0.2275 | 0.2259 | 4.3333 | 0.284 | 6.604
(Nb0.2Ta0.2V0.2Zr0.2)C | 4189 | 0.2344 | 0.2287 | 4.3333 | 0.2906 | 6.964
(Hf0.2Nb0.2Ta0.2V0.2)C | 4341 | 0.2336 | 0.2278 | 4.3333 | 0.2934 | 8.17
(Nb0.25Ti0.25Zr0.25V0.25)C | 3974 | 0.0627 | 0.0448 | 4.25 | 0.1172 | 6.3125
(Ta0.25Ti0.25Zr0.25V0.25)C | 4100 | 0.0627 | 0.0447 | 4.25 | 0.1089 | 7.9825
(Cr0.25Ti0.25Zr0.25V0.25)C | 3600 | 0.0867 | 0.0519 | 4.375 | 0.129 | 6.0275
(Mo0.25Ti0.25Zr0.25V0.25)C | 3800 | 0.0677 | 0.0465 | 4.375 | 0.3058 | 6.5825
(Ti0.33Zr0.33V0.33)C | 3390 | 0.0733 | 0.0525 | 4.1658 | 0.126 | 5.7519
(Hf0.25Ti0.25Zr0.25V0.25)C | 3700 | 0.0704 | 0.0498 | 4.125 | 0.1391 | 7.5475
(Hf0.2Sc0.2Ta0.2Ti0.2Zr0.2)C | 3000 | 0.0443 | 0.029 | 4 | 0.0958 | 8.644
(Hf0.2Nb0.2Ta0.2Ti0.2Zr0.2)C | 3200 | 0.0427 | 0.0295 | 4.2 | 0.1183 | 9.348
(Hf0.2Nb0.2Ta0.2Ti0.2V0.2)C | 3100 | 0.0541 | 0.0362 | 4.3 | 0.1162 | 9.156
(Hf0.2Ta0.2Ti0.2W0.2Zr0.2)C | 3050 | 0.0538 | 0.0405 | 4.3 | 0.3883 | 11.214
(Hf0.2Mo0.2Ti0.2W0.2Zr0.2)C | 3000 | 0.0619 | 0.0448 | 4.4 | 0.4387 | 10.094
(Hf0.2Nb0.2Ta0.2Ti0.2W0.2)C | 3000 | 0.0439 | 0.032 | 4.4 | 0.3642 | 11.432
(Nb0.2Ta0.2Ti0.2V0.2W0.2)C | 2950 | 0.0357 | 0.0288 | 4.5 | 0.3202 | 10.034
(Hf0.2Mo0.2Ta0.2W0.2Zr0.2)C | 2900 | 0.0623 | 0.043 | 4.5 | 0.4426 | 12.008
(Hf0.2Mo0.2V0.2W0.2Zr0.2)C | 2900 | 0.0754 | 0.0513 | 4.5 | 0.432 | 10.262
VC | 4042 | 0 | 0 | 4.5 | 0 | 5.77
CrC | 2820 | 0 | 0 | 5 | 0 | 6.68
TiC | 3401 | 0 | 0 | 4 | 0 | 4.93
TaC | 5032 | 0 | 0 | 4.5 | 0 | 14.5
NbC | 4355 | 0 | 0 | 4.5 | 0 | 7.82
MoC | 3900 | 0 | 0 | 5 | 0 | 8.9
WC | 3670 | 0 | 0 | 5 | 0 | 17.15
HfC | 3937 | 0 | 0 | 4 | 0 | 12.76
ZrC | 3327 | 0 | 0 | 4 | 0 | 6.73
ScC | 2300 | 0 | 0 | 3.5 | 0 | 4.3