## Sheet1
Formula | tm | delta_r_Me | delta_l | VEC | Delta_Chi (Std Dev) | rho (g/cm3)
(Nb0.167Sc0.167Ta0.167Ti0.167V0.167W0.167)C | 3411.8408 | 0.0594 | 0.0308 | 4.3337 | 0.3229 | 9.0965
(Mo0.167Nb0.167Sc0.167Ta0.167Ti0.167V0.167)C | 3582.1138 | 0.0594 | 0.029 | 4.3337 | 0.2518 | 7.7187
(Nb0.200Sc0.200Ta0.200Ti0.200W0.200)C | 3389.4946 | 0.0511 | 0.0249 | 4.3 | 0.353 | 9.74
(Mo0.200Nb0.200Sc0.200Ta0.200Ti0.200)C | 3567.5173 | 0.0511 | 0.0213 | 4.3 | 0.2756 | 8.09
(Mo0.143Nb0.143Sc0.143Ta0.143Ti0.143V0.143W0.143)C | 3400.5742 | 0.0576 | 0.0295 | 4.4288 | 0.3454 | 9.0619
(Mo0.200Nb0.200Sc0.200Ti0.200V0.200)C | 3565.9397 | 0.0651 | 0.0302 | 4.3 | 0.2679 | 6.344
(Nb0.200Sc0.200Ti0.200V0.200W0.200)C | 3378.2056 | 0.0651 | 0.032 | 4.3 | 0.344 | 7.994
(Cr0.250Mo0.250V0.250W0.250)C | 3338.9924 | 0.0335 | 0.0122 | 4.875 | 0.3157 | 9.625
(Mo0.200Nb0.200Sc0.200Ta0.200V0.200)C | 3580.9482 | 0.065 | 0.0314 | 4.4 | 0.2719 | 8.258
(Nb0.200Sc0.200Ta0.200V0.200W0.200)C | 3402.512 | 0.065 | 0.0335 | 4.4 | 0.348 | 9.908
(Mo0.200Sc0.200Ta0.200Ti0.200V0.200)C | 3552.0034 | 0.0651 | 0.0298 | 4.3 | 0.2751 | 7.68
(Sc0.200Ta0.200Ti0.200V0.200W0.200)C | 3374.1787 | 0.0651 | 0.0316 | 4.3 | 0.3519 | 9.33
(Mo0.167Nb0.167Sc0.167Ti0.167V0.167W0.167)C | 3373.051 | 0.0622 | 0.0299 | 4.4171 | 0.3585 | 8.1613
(Mo0.167Nb0.167Sc0.167Ta0.167Ti0.167W0.167)C | 3381.5208 | 0.0524 | 0.0255 | 4.4171 | 0.3704 | 9.6192
(Mo0.167Sc0.167Ta0.167Ti0.167V0.167W0.167)C | 3368.7986 | 0.0622 | 0.0295 | 4.4171 | 0.3685 | 9.2768
(Mo0.167Nb0.167Sc0.167Ta0.167V0.167W0.167)C | 3391.1375 | 0.062 | 0.0318 | 4.5005 | 0.3632 | 9.7595
(Mo0.250Nb0.250Sc0.250Ta0.250)C | 3571.2046 | 0.0569 | 0.0215 | 4.375 | 0.3038 | 8.88
(Nb0.250Sc0.250Ta0.250W0.250)C | 3384.2114 | 0.0569 | 0.0263 | 4.375 | 0.3877 | 10.9425
(Mo0.250Nb0.250Sc0.250Ti0.250)C | 3543.2903 | 0.0564 | 0.023 | 4.25 | 0.2991 | 6.4875
(Nb0.250Sc0.250Ti0.250W0.250)C | 3348.095 | 0.0564 | 0.0269 | 4.25 | 0.3827 | 8.55
(Sc0.250Ta0.250Ti0.250W0.250)C | 3345.083 | 0.0564 | 0.0265 | 4.25 | 0.3926 | 10.22
(Mo0.250Sc0.250Ta0.250Ti0.250)C | 3530.6018 | 0.0564 | 0.0227 | 4.25 | 0.3076 | 8.1575
(Cr0.200Mo0.200Ti0.200V0.200W0.200)C | 3349.4065 | 0.0457 | 0.0166 | 4.7 | 0.327 | 8.686
(Sc0.250Ti0.250V0.250W0.250)C | 3330.2798 | 0.0728 | 0.0318 | 4.25 | 0.3807 | 8.0375
(Mo0.250Sc0.250Ti0.250V0.250)C | 3526.336 | 0.0728 | 0.0302 | 4.25 | 0.2978 | 5.975
(Mo0.250Nb0.250Sc0.250V0.250)C | 3558.086 | 0.0728 | 0.0336 | 4.375 | 0.2922 | 6.6975
(Nb0.250Sc0.250V0.250W0.250)C | 3362.559 | 0.0728 | 0.0357 | 4.375 | 0.3743 | 8.76
(Mo0.250Sc0.250Ta0.250V0.250)C | 3540.2192 | 0.0728 | 0.0332 | 4.375 | 0.3027 | 8.3675
(Sc0.250Ta0.250V0.250W0.250)C | 3359.3943 | 0.0728 | 0.0352 | 4.375 | 0.3858 | 10.43
(Cr0.167Mo0.167Nb0.167Ti0.167V0.167W0.167)C | 3385.184 | 0.0473 | 0.0263 | 4.6673 | 0.3154 | 8.5588
(Mo0.200Sc0.200Ti0.200V0.200W0.200)C | 3335.2874 | 0.0681 | 0.0287 | 4.4 | 0.3828 | 8.21
(Mo0.200Nb0.200Sc0.200Ti0.200W0.200)C | 3349.7078 | 0.0573 | 0.0264 | 4.4 | 0.3858 | 8.62
(Cr0.250Mo0.250Ti0.250W0.250)C | 3326.1895 | 0.0489 | 0.0164 | 4.75 | 0.3401 | 9.415
(Cr0.200Mo0.200Nb0.200V0.200W0.200)C | 3377.834 | 0.0436 | 0.0278 | 4.8 | 0.3156 | 9.264
(Mo0.200Nb0.200Sc0.200V0.200W0.200)C | 3361.1697 | 0.0679 | 0.0327 | 4.5 | 0.375 | 8.788
(Mo0.200Sc0.200Ta0.200Ti0.200W0.200)C | 3344.956 | 0.0573 | 0.026 | 4.4 | 0.3983 | 9.956
(Mo0.200Nb0.200Sc0.200Ta0.200W0.200)C | 3371.6091 | 0.0574 | 0.0272 | 4.5 | 0.3916 | 10.534
(Cr0.143Mo0.143Nb0.143Ta0.143Ti0.143V0.143W0.143)C | 3409.8386 | 0.047 | 0.0289 | 4.6432 | 0.3132 | 9.4022
(Mo0.200Sc0.200Ta0.200V0.200W0.200)C | 3356.7222 | 0.0679 | 0.0323 | 4.5 | 0.3888 | 10.124
(Cr0.167Mo0.167Ta0.167Ti0.167V0.167W0.167)C | 3379.98 | 0.0473 | 0.0256 | 4.6673 | 0.3292 | 9.6743
(Mo0.167Nb0.167Ta0.167Ti0.167V0.167Zr0.167)C | 3602.0173 | 0.0553 | 0.0392 | 4.4171 | 0.2574 | 8.1246
(Nb0.167Ta0.167Ti0.167V0.167W0.167Zr0.167)C | 3425.298 | 0.0553 | 0.0408 | 4.4171 | 0.3278 | 9.5023
(Cr0.200Mo0.200Ta0.200V0.200W0.200)C | 3371.577 | 0.0436 | 0.027 | 4.8 | 0.3354 | 10.6
(Mo0.143Nb0.143Sc0.143Ta0.143Ti0.143V0.143Zr0.143)C | 3612.377 | 0.064 | 0.0374 | 4.2859 | 0.2558 | 7.5718
(Nb0.143Sc0.143Ta0.143Ti0.143V0.143W0.143Zr0.143)C | 3439.5923 | 0.064 | 0.039 | 4.2859 | 0.321 | 8.7516
(Cr0.167Mo0.167Nb0.167Ta0.167V0.167W0.167)C | 3403.4058 | 0.0459 | 0.031 | 4.7507 | 0.3217 | 10.1569
(Cr0.250Mo0.250Nb0.250W0.250)C | 3360.9797 | 0.0467 | 0.0285 | 4.875 | 0.3235 | 10.1375
(Cr0.200Mo0.200Nb0.200Ti0.200W0.200)C | 3366.679 | 0.0486 | 0.0259 | 4.7 | 0.3316 | 9.096
(Cr0.250Mo0.250Ti0.250V0.250)C | 3532.1663 | 0.0508 | 0.0185 | 4.625 | 0.2422 | 6.57
(Cr0.250Ti0.250V0.250W0.250)C | 3345.5068 | 0.0508 | 0.0176 | 4.625 | 0.3277 | 8.6325
(Cr0.167Nb0.167Ta0.167Ti0.167V0.167W0.167)C | 3423.099 | 0.0507 | 0.0311 | 4.5839 | 0.2937 | 9.494
(Cr0.167Mo0.167Nb0.167Ta0.167Ti0.167V0.167)C | 3586.5176 | 0.0507 | 0.0302 | 4.5839 | 0.2207 | 8.1162
(Cr0.200Nb0.200Ti0.200V0.200W0.200)C | 3391.4492 | 0.0518 | 0.0287 | 4.6 | 0.3036 | 8.47
(Cr0.200Mo0.200Nb0.200Ti0.200V0.200)C | 3571.8494 | 0.0518 | 0.0282 | 4.6 | 0.2245 | 6.82
(Mo0.143Nb0.143Ta0.143Ti0.143V0.143W0.143Zr0.143)C | 3410.789 | 0.0537 | 0.0391 | 4.5002 | 0.3502 | 9.4094
(Nb0.167Sc0.167Ta0.167Ti0.167W0.167Zr0.167)C | 3420.8237 | 0.0548 | 0.0338 | 4.2502 | 0.3469 | 9.2568
(Mo0.167Nb0.167Sc0.167Ta0.167Ti0.167Zr0.167)C | 3602.6306 | 0.0548 | 0.031 | 4.2502 | 0.2759 | 7.8791
(Cr0.167Mo0.167Nb0.167Ta0.167Ti0.167W0.167)C | 3394.5078 | 0.047 | 0.0279 | 4.6673 | 0.3321 | 10.0167
(Mo0.200Nb0.200Ta0.200Ti0.200Zr0.200)C | 3595.8171 | 0.0463 | 0.0333 | 4.4 | 0.2817 | 8.576
(Nb0.200Ta0.200Ti0.200W0.200Zr0.200)C | 3408.3179 | 0.0463 | 0.0363 | 4.4 | 0.3584 | 10.226
(Cr0.200Mo0.200Ta0.200Ti0.200W0.200)C | 3361.2244 | 0.0486 | 0.0252 | 4.7 | 0.3495 | 10.432
(Cr0.200Mo0.200Ta0.200Ti0.200V0.200)C | 3555.0212 | 0.0518 | 0.0274 | 4.6 | 0.2382 | 8.156
(Cr0.200Ta0.200Ti0.200V0.200W0.200)C | 3387.0398 | 0.0518 | 0.0279 | 4.6 | 0.3164 | 9.806
(Cr0.250Mo0.250Nb0.250V0.250)C | 3568.1816 | 0.0483 | 0.0307 | 4.75 | 0.2305 | 7.2925
(Cr0.250Nb0.250V0.250W0.250)C | 3381.457 | 0.0483 | 0.031 | 4.75 | 0.3168 | 9.355
(Mo0.125Nb0.125Sc0.125Ta0.125Ti0.125V0.125W0.125Zr0.125)C | 3422.9138 | 0.0634 | 0.0381 | 4.375 | 0.3497 | 8.7625
(Nb0.167Sc0.167Ta0.167V0.167W0.167Zr0.167)C | 3430.021 | 0.069 | 0.0413 | 4.3337 | 0.3452 | 9.3971
(Mo0.167Nb0.167Sc0.167Ta0.167V0.167Zr0.167)C | 3616.4202 | 0.069 | 0.0393 | 4.3337 | 0.2757 | 8.0193
(Cr0.250Mo0.250Ta0.250W0.250)C | 3355.2344 | 0.0467 | 0.0276 | 4.875 | 0.3519 | 11.8075
(Nb0.200Ta0.200V0.200W0.200Zr0.200)C | 3426.735 | 0.0604 | 0.0441 | 4.5 | 0.3539 | 10.394
(Mo0.200Nb0.200Ta0.200V0.200Zr0.200)C | 3617.8857 | 0.0604 | 0.0421 | 4.5 | 0.2785 | 8.744
(Mo0.167Sc0.167Ta0.167Ti0.167V0.167Zr0.167)C | 3588.4941 | 0.0688 | 0.0401 | 4.2502 | 0.2764 | 7.5367
(Sc0.167Ta0.167Ti0.167V0.167W0.167Zr0.167)C | 3408.086 | 0.0688 | 0.0418 | 4.2502 | 0.3468 | 8.9145
(Mo0.200Nb0.200Ti0.200V0.200Zr0.200)C | 3583.9255 | 0.0606 | 0.0424 | 4.4 | 0.2748 | 6.83
(Nb0.200Ti0.200V0.200W0.200Zr0.200)C | 3392.25 | 0.0606 | 0.0442 | 4.4 | 0.3501 | 8.48
(Ta0.200Ti0.200V0.200W0.200Zr0.200)C | 3388.5696 | 0.0606 | 0.044 | 4.4 | 0.3575 | 9.816
(Mo0.200Ta0.200Ti0.200V0.200Zr0.200)C | 3568.2651 | 0.0606 | 0.0423 | 4.4 | 0.2814 | 8.166
(Mo0.167Nb0.167Sc0.167Ti0.167V0.167Zr0.167)C | 3598.775 | 0.0688 | 0.0402 | 4.2502 | 0.2737 | 6.4212
(Nb0.167Sc0.167Ti0.167V0.167W0.167Zr0.167)C | 3411.319 | 0.0688 | 0.0419 | 4.2502 | 0.343 | 7.7989
(Cr0.200Mo0.200Nb0.200Ta0.200V0.200)C | 3595.1157 | 0.0503 | 0.033 | 4.7 | 0.2313 | 8.734
(Cr0.200Nb0.200Ta0.200V0.200W0.200)C | 3421.3337 | 0.0503 | 0.0339 | 4.7 | 0.3097 | 10.384
(Cr0.200Mo0.200Nb0.200Ta0.200W0.200)C | 3391.9697 | 0.0472 | 0.0305 | 4.8 | 0.3397 | 11.01
(Mo0.167Nb0.167Ta0.167Ti0.167W0.167Zr0.167)C | 3393.3765 | 0.048 | 0.0362 | 4.5005 | 0.3758 | 10.025
(Hf0.143Mo0.143Nb0.143Sc0.143Ta0.143Ti0.143V0.143)C | 3606.1755 | 0.0628 | 0.0343 | 4.2859 | 0.2603 | 8.4341
(Hf0.143Nb0.143Sc0.143Ta0.143Ti0.143V0.143W0.143)C | 3434.3215 | 0.0628 | 0.036 | 4.2859 | 0.325 | 9.6139
(Nb0.200Sc0.200Ta0.200W0.200Zr0.200)C | 3413.735 | 0.059 | 0.0343 | 4.3 | 0.3778 | 10.1
(Mo0.200Nb0.200Sc0.200Ta0.200Zr0.200)C | 3611.4536 | 0.059 | 0.0307 | 4.3 | 0.3012 | 8.45
(Mo0.167Nb0.167Ti0.167V0.167W0.167Zr0.167)C | 3384.217 | 0.0579 | 0.0415 | 4.5005 | 0.3644 | 8.5671
(Hf0.167Nb0.167Ta0.167Ti0.167V0.167W0.167)C | 3421.8584 | 0.0533 | 0.0371 | 4.4171 | 0.333 | 10.5093
(Hf0.167Mo0.167Nb0.167Ta0.167Ti0.167V0.167)C | 3597.8276 | 0.0533 | 0.0354 | 4.4171 | 0.2634 | 9.1316
(Mo0.167Ta0.167Ti0.167V0.167W0.167Zr0.167)C | 3380.4731 | 0.0579 | 0.0413 | 4.5005 | 0.374 | 9.6827
(Mo0.143Nb0.143Sc0.143Ta0.143Ti0.143W0.143Zr0.143)C | 3406.2659 | 0.0575 | 0.0345 | 4.3573 | 0.3734 | 9.1992
(Mo0.167Nb0.167Ta0.167V0.167W0.167Zr0.167)C | 3403.2046 | 0.0577 | 0.042 | 4.5839 | 0.3689 | 10.1653
(Sc0.200Ta0.200Ti0.200W0.200Zr0.200)C | 3384.1567 | 0.0583 | 0.0369 | 4.2 | 0.3795 | 9.522
(Mo0.200Sc0.200Ta0.200Ti0.200Zr0.200)C | 3574.7593 | 0.0583 | 0.0339 | 4.2 | 0.3018 | 7.872
(Cr0.200Mo0.200Nb0.200Ta0.200Ti0.200)C | 3578.3374 | 0.051 | 0.0285 | 4.6 | 0.2402 | 8.566
(Cr0.200Nb0.200Ta0.200Ti0.200W0.200)C | 3406.5076 | 0.051 | 0.0301 | 4.6 | 0.3186 | 10.216
(Cr0.250Ta0.250V0.250W0.250)C | 3378.5483 | 0.0483 | 0.0301 | 4.75 | 0.336 | 11.025
(Cr0.250Mo0.250Ta0.250V0.250)C | 3553.1428 | 0.0483 | 0.0298 | 4.75 | 0.2512 | 8.9625
(Nb0.200Sc0.200Ti0.200W0.200Zr0.200)C | 3387.3967 | 0.0583 | 0.037 | 4.2 | 0.3754 | 8.186
(Mo0.200Nb0.200Sc0.200Ti0.200Zr0.200)C | 3583.2632 | 0.0583 | 0.0339 | 4.2 | 0.2992 | 6.536
(Cr0.250Mo0.250Nb0.250Ti0.250)C | 3555.271 | 0.0542 | 0.0276 | 4.625 | 0.2462 | 7.0825
(Cr0.250Nb0.250Ti0.250W0.250)C | 3367.6804 | 0.0542 | 0.0289 | 4.625 | 0.3318 | 9.145
(Hf0.167Mo0.167Nb0.167Sc0.167Ta0.167Ti0.167)C | 3598.3472 | 0.0536 | 0.0273 | 4.2502 | 0.2806 | 8.8861
(Hf0.167Nb0.167Sc0.167Ta0.167Ti0.167W0.167)C | 3416.7769 | 0.0536 | 0.0303 | 4.2502 | 0.3511 | 10.2638
(Mo0.143Nb0.143Sc0.143Ta0.143V0.143W0.143Zr0.143)C | 3414.7795 | 0.0678 | 0.0403 | 4.4288 | 0.3694 | 9.3193
(Mo0.143Nb0.143Sc0.143Ti0.143V0.143W0.143Zr0.143)C | 3399.0981 | 0.0677 | 0.0403 | 4.3573 | 0.3665 | 7.9508
(Hf0.143Mo0.143Nb0.143Ta0.143Ti0.143V0.143W0.143)C | 3405.7444 | 0.0518 | 0.0356 | 4.5002 | 0.3553 | 10.2717
(Mo0.143Sc0.143Ta0.143Ti0.143V0.143W0.143Zr0.143)C | 3394.9814 | 0.0677 | 0.0402 | 4.3573 | 0.3725 | 8.906
(Cr0.125Mo0.125Nb0.125Sc0.125Ta0.125Ti0.125V0.125W0.125)C | 3421.9495 | 0.0671 | 0.032 | 4.5 | 0.3239 | 8.7562
(Nb0.250Ta0.250W0.250Zr0.250)C | 3418.3337 | 0.0516 | 0.038 | 4.5 | 0.3945 | 11.55
(Mo0.250Nb0.250Ta0.250Zr0.250)C | 3628.3245 | 0.0516 | 0.0341 | 4.5 | 0.3112 | 9.4875
(Hf0.125Mo0.125Nb0.125Sc0.125Ta0.125Ti0.125V0.125W0.125)C | 3418.0671 | 0.0623 | 0.0352 | 4.375 | 0.3536 | 9.5162
(Hf0.125Mo0.125Nb0.125Sc0.125Ta0.125Ti0.125V0.125Zr0.125)C | 3634.0977 | 0.0644 | 0.0385 | 4.25 | 0.2575 | 8.2138
(Hf0.125Nb0.125Sc0.125Ta0.125Ti0.125V0.125W0.125Zr0.125)C | 3460.437 | 0.0644 | 0.0402 | 4.25 | 0.3179 | 9.245
(Mo0.250Ta0.250Ti0.250Zr0.250)C | 3551.24 | 0.0512 | 0.0372 | 4.375 | 0.3146 | 8.765
(Ta0.250Ti0.250W0.250Zr0.250)C | 3365.4788 | 0.0512 | 0.0404 | 4.375 | 0.399 | 10.8275
(Mo0.200Sc0.200Ta0.200V0.200Zr0.200)C | 3582.5579 | 0.0752 | 0.0429 | 4.3 | 0.3016 | 8.04
(Sc0.200Ta0.200V0.200W0.200Zr0.200)C | 3394.101 | 0.0752 | 0.045 | 4.3 | 0.3775 | 9.69
(Hf0.167Mo0.167Nb0.167Sc0.167Ta0.167V0.167)C | 3612.7444 | 0.0678 | 0.0361 | 4.3337 | 0.2807 | 9.0264
(Hf0.167Nb0.167Sc0.167Ta0.167V0.167W0.167)C | 3428.0745 | 0.0678 | 0.0381 | 4.3337 | 0.3497 | 10.4041
(Mo0.250Nb0.250Ti0.250Zr0.250)C | 3565.4395 | 0.0512 | 0.0372 | 4.375 | 0.307 | 7.095
(Nb0.250Ti0.250W0.250Zr0.250)C | 3365.2327 | 0.0512 | 0.0405 | 4.375 | 0.3898 | 9.1575
(Hf0.143Nb0.143Sc0.143Ta0.143Ti0.143W0.143Zr0.143)C | 3444.5962 | 0.0545 | 0.0344 | 4.2144 | 0.3394 | 9.7512
(Hf0.143Mo0.143Nb0.143Sc0.143Ta0.143Ti0.143Zr0.143)C | 3628.843 | 0.0545 | 0.0318 | 4.2144 | 0.2737 | 8.5714
(Hf0.200Nb0.200Ta0.200Ti0.200W0.200)C | 3408.1357 | 0.0439 | 0.032 | 4.4 | 0.3642 | 11.432
(Hf0.200Mo0.200Nb0.200Ta0.200Ti0.200)C | 3596.6094 | 0.0439 | 0.0289 | 4.4 | 0.2882 | 9.782
(Nb0.200Sc0.200V0.200W0.200Zr0.200)C | 3397.9207 | 0.0752 | 0.0451 | 4.3 | 0.3724 | 8.354
(Mo0.200Nb0.200Sc0.200V0.200Zr0.200)C | 3598.2483 | 0.0752 | 0.043 | 4.3 | 0.2979 | 6.704
(Cr0.250Ta0.250Ti0.250W0.250)C | 3365.0205 | 0.0542 | 0.0281 | 4.625 | 0.3485 | 10.815
(Cr0.250Mo0.250Ta0.250Ti0.250)C | 3536.6035 | 0.0542 | 0.0268 | 4.625 | 0.2636 | 8.7525
(Hf0.167Sc0.167Ta0.167Ti0.167V0.167W0.167)C | 3402.2534 | 0.0675 | 0.0383 | 4.2502 | 0.3512 | 9.9215
(Hf0.167Mo0.167Sc0.167Ta0.167Ti0.167V0.167)C | 3582.705 | 0.0675 | 0.0366 | 4.2502 | 0.2813 | 8.5437
(Cr0.143Mo0.143Nb0.143Sc0.143Ta0.143Ti0.143V0.143)C | 3598.3215 | 0.0707 | 0.0327 | 4.4288 | 0.2332 | 7.5647
(Cr0.143Nb0.143Sc0.143Ta0.143Ti0.143V0.143W0.143)C | 3437.4224 | 0.0707 | 0.0338 | 4.4288 | 0.2988 | 8.7444
(Sc0.200Ti0.200V0.200W0.200Zr0.200)C | 3373.3794 | 0.0749 | 0.0454 | 4.2 | 0.3749 | 7.776
(Mo0.200Sc0.200Ti0.200V0.200Zr0.200)C | 3567.4963 | 0.0749 | 0.0436 | 4.2 | 0.2995 | 6.126
(Hf0.167Mo0.167Nb0.167Sc0.167Ti0.167V0.167)C | 3591.9106 | 0.0675 | 0.0367 | 4.2502 | 0.2789 | 7.4282
(Hf0.167Nb0.167Sc0.167Ti0.167V0.167W0.167)C | 3404.8198 | 0.0675 | 0.0385 | 4.2502 | 0.3477 | 8.8059
(Cr0.143Mo0.143Nb0.143Sc0.143Ti0.143V0.143W0.143)C | 3399.5654 | 0.0713 | 0.0318 | 4.5002 | 0.3342 | 7.9436
(Mo0.167Nb0.167Sc0.167Ta0.167W0.167Zr0.167)C | 3396.998 | 0.0618 | 0.0359 | 4.4171 | 0.3978 | 9.9198
(Mo0.200Nb0.200Ti0.200W0.200Zr0.200)C | 3362.845 | 0.0525 | 0.0393 | 4.5 | 0.3929 | 9.106
(Hf0.200Nb0.200Sc0.200Ta0.200W0.200)C | 3414.8533 | 0.0578 | 0.0307 | 4.3 | 0.3827 | 11.306
(Hf0.200Mo0.200Nb0.200Sc0.200Ta0.200)C | 3612.5352 | 0.0578 | 0.0267 | 4.3 | 0.3066 | 9.656
(Mo0.250Sc0.250Ta0.250Zr0.250)C | 3568.759 | 0.0633 | 0.0342 | 4.25 | 0.3367 | 8.6075
(Mo0.200Nb0.200Ta0.200W0.200Zr0.200)C | 3390.2793 | 0.0525 | 0.0385 | 4.6 | 0.3984 | 11.02
(Hf0.143Mo0.143Nb0.143Sc0.143Ta0.143Ti0.143W0.143)C | 3400.9102 | 0.0563 | 0.0312 | 4.3573 | 0.3777 | 10.0615
(Cr0.143Mo0.143Sc0.143Ta0.143Ti0.143V0.143W0.143)C | 3395.1416 | 0.0713 | 0.0314 | 4.5002 | 0.3427 | 8.8989
(Mo0.167Nb0.167Sc0.167Ti0.167W0.167Zr0.167)C | 3378.621 | 0.0615 | 0.0371 | 4.3337 | 0.3944 | 8.3216
(Mo0.250Ta0.250V0.250Zr0.250)C | 3573.262 | 0.0676 | 0.0466 | 4.5 | 0.3104 | 8.975
(Ta0.250V0.250W0.250Zr0.250)C | 3385.6252 | 0.0676 | 0.0487 | 4.5 | 0.3928 | 11.0375
(Hf0.200Mo0.200Nb0.200Ta0.200V0.200)C | 3621.7078 | 0.0582 | 0.0381 | 4.5 | 0.2854 | 9.95
(Hf0.200Nb0.200Ta0.200V0.200W0.200)C | 3428.7944 | 0.0582 | 0.0402 | 4.5 | 0.36 | 11.6
(Mo0.250Nb0.250V0.250Zr0.250)C | 3582.3975 | 0.0676 | 0.0468 | 4.5 | 0.3007 | 7.305
(Nb0.250V0.250W0.250Zr0.250)C | 3380.0278 | 0.0676 | 0.0489 | 4.5 | 0.382 | 9.3675
(Cr0.250Nb0.250Ta0.250W0.250)C | 3417.8225 | 0.0527 | 0.0336 | 4.75 | 0.3397 | 11.5375
(Cr0.250Mo0.250Nb0.250Ta0.250)C | 3600.412 | 0.0527 | 0.0318 | 4.75 | 0.2548 | 9.475
(Hf0.143Mo0.143Nb0.143Ta0.143Ti0.143V0.143Zr0.143)C | 3629.919 | 0.06 | 0.0407 | 4.3573 | 0.2642 | 8.7816
(Hf0.143Nb0.143Ta0.143Ti0.143V0.143W0.143Zr0.143)C | 3447.682 | 0.06 | 0.0424 | 4.3573 | 0.3285 | 9.9614
(Hf0.167Mo0.167Nb0.167Sc0.167Ta0.167Zr0.167)C | 3646.6406 | 0.0572 | 0.0307 | 4.2502 | 0.2957 | 9.1867
(Hf0.167Nb0.167Sc0.167Ta0.167W0.167Zr0.167)C | 3442.6804 | 0.0572 | 0.0341 | 4.2502 | 0.3665 | 10.5644
(Mo0.200Ti0.200V0.200W0.200Zr0.200)C | 3347.482 | 0.0633 | 0.0439 | 4.5 | 0.39 | 8.696
(Hf0.143Mo0.143Nb0.143Sc0.143Ta0.143V0.143Zr0.143)C | 3643.4744 | 0.0684 | 0.0397 | 4.2859 | 0.2754 | 8.6915
(Hf0.143Nb0.143Sc0.143Ta0.143V0.143W0.143Zr0.143)C | 3454.274 | 0.0684 | 0.0417 | 4.2859 | 0.3397 | 9.8713
(Hf0.167Mo0.167Nb0.167Ta0.167Ti0.167W0.167)C | 3388.8108 | 0.0458 | 0.0322 | 4.5005 | 0.3815 | 11.032
(Mo0.200Nb0.200V0.200W0.200Zr0.200)C | 3373.983 | 0.063 | 0.0453 | 4.6 | 0.3825 | 9.274
(Ti0.250V0.250W0.250Zr0.250)C | 3345.811 | 0.0677 | 0.0482 | 4.375 | 0.388 | 8.645
(Mo0.250Ti0.250V0.250Zr0.250)C | 3544.7644 | 0.0677 | 0.0465 | 4.375 | 0.3058 | 6.5825
(Cr0.143Mo0.143Nb0.143Sc0.143Ta0.143V0.143W0.143)C | 3414.2437 | 0.0709 | 0.0342 | 4.5717 | 0.3382 | 9.3122
(Hf0.200Mo0.200Ta0.200Ti0.200V0.200)C | 3561.0786 | 0.0584 | 0.0378 | 4.4 | 0.288 | 9.372
(Hf0.200Ta0.200Ti0.200V0.200W0.200)C | 3384.8882 | 0.0584 | 0.0396 | 4.4 | 0.3634 | 11.022
(Hf0.200Nb0.200Ti0.200V0.200W0.200)C | 3384.713 | 0.0584 | 0.0398 | 4.4 | 0.3564 | 9.686
(Hf0.200Mo0.200Nb0.200Ti0.200V0.200)C | 3571.698 | 0.0584 | 0.0381 | 4.4 | 0.282 | 8.036
(Hf0.200Sc0.200Ta0.200Ti0.200W0.200)C | 3379.7024 | 0.0571 | 0.033 | 4.2 | 0.3842 | 10.728
(Hf0.200Mo0.200Sc0.200Ta0.200Ti0.200)C | 3569.0703 | 0.0571 | 0.0298 | 4.2 | 0.3069 | 9.078
(Mo0.250Nb0.250Sc0.250Zr0.250)C | 3580.832 | 0.0633 | 0.0341 | 4.25 | 0.333 | 6.9375
(Mo0.200Ta0.200V0.200W0.200Zr0.200)C | 3369.8154 | 0.063 | 0.0451 | 4.6 | 0.3957 | 10.61
(Cr0.143Mo0.143Nb0.143Sc0.143Ta0.143Ti0.143W0.143)C | 3406.7622 | 0.0668 | 0.0305 | 4.5002 | 0.3443 | 9.192
(Hf0.143Mo0.143Nb0.143Sc0.143Ta0.143V0.143W0.143)C | 3409.686 | 0.0666 | 0.0372 | 4.4288 | 0.3739 | 10.1816
(Hf0.143Sc0.143Ta0.143Ti0.143V0.143W0.143Zr0.143)C | 3433.2922 | 0.068 | 0.0429 | 4.2144 | 0.3399 | 9.458
(Hf0.143Mo0.143Sc0.143Ta0.143Ti0.143V0.143Zr0.143)C | 3612.5007 | 0.068 | 0.0412 | 4.2144 | 0.2748 | 8.2783
(Mo0.167Sc0.167Ta0.167V0.167W0.167Zr0.167)C | 3384.275 | 0.0731 | 0.043 | 4.4171 | 0.3965 | 9.5774
(Mo0.167Nb0.167Sc0.167V0.167W0.167Zr0.167)C | 3388.0874 | 0.0731 | 0.0432 | 4.4171 | 0.3888 | 8.4619
(Hf0.167Mo0.167Nb0.167Ti0.167V0.167W0.167)C | 3377.918 | 0.0558 | 0.0374 | 4.5005 | 0.3706 | 9.5741
(Hf0.200Mo0.200Nb0.200Sc0.200Ti0.200)C | 3576.7256 | 0.0571 | 0.0299 | 4.2 | 0.3048 | 7.742
(Hf0.200Nb0.200Sc0.200Ti0.200W0.200)C | 3380.2336 | 0.0571 | 0.0331 | 4.2 | 0.3804 | 9.392
(Hf0.143Mo0.143Sc0.143Ta0.143Ti0.143V0.143W0.143)C | 3389.8018 | 0.0665 | 0.0368 | 4.3573 | 0.3768 | 9.7683
(Hf0.167Mo0.167Nb0.167Ta0.167V0.167W0.167)C | 3400.6265 | 0.0555 | 0.0383 | 4.5839 | 0.3749 | 11.1723
(Hf0.167Mo0.167Sc0.167Ta0.167Ti0.167Zr0.167)C | 3596.9702 | 0.0564 | 0.0344 | 4.1668 | 0.2946 | 8.704
(Hf0.167Sc0.167Ta0.167Ti0.167W0.167Zr0.167)C | 3413.341 | 0.0564 | 0.0372 | 4.1668 | 0.3665 | 10.0818
(Hf0.143Mo0.143Nb0.143Sc0.143Ti0.143V0.143W0.143)C | 3393.2388 | 0.0665 | 0.037 | 4.3573 | 0.3711 | 8.8131
(Mo0.167Sc0.167Ti0.167V0.167W0.167Zr0.167)C | 3366.0784 | 0.073 | 0.0428 | 4.3337 | 0.393 | 7.9793
(Hf0.167Mo0.167Ta0.167Ti0.167V0.167W0.167)C | 3374.5044 | 0.0558 | 0.0371 | 4.5005 | 0.3798 | 10.6897
(Hf0.111Mo0.111Nb0.111Sc0.111Ta0.111Ti0.111V0.111W0.111Zr0.111)C | 3439.6218 | 0.0648 | 0.0399 | 4.3332 | 0.351 | 9.1975
(Hf0.143Mo0.143Nb0.143Sc0.143Ti0.143V0.143Zr0.143)C | 3615.0537 | 0.068 | 0.0412 | 4.2144 | 0.2746 | 7.323
(Hf0.143Nb0.143Sc0.143Ti0.143V0.143W0.143Zr0.143)C | 3435.9272 | 0.068 | 0.0429 | 4.2144 | 0.3386 | 8.5028
(Hf0.167Mo0.167Nb0.167Ta0.167Ti0.167Zr0.167)C | 3630.277 | 0.0505 | 0.0343 | 4.3337 | 0.2847 | 9.2919
(Hf0.167Nb0.167Ta0.167Ti0.167W0.167Zr0.167)C | 3435.6187 | 0.0505 | 0.037 | 4.3337 | 0.3549 | 10.6696